## Sheet1
Appendix 2
Sample | Weight | Weight % | Weight | Weight | As (ppm) | Bi (ppm) | Co (ppm) | Cr (ppm) | Cu (ppm) | Hg (ppm) | K (%) | Ni (ppm) | Pb (ppm) | S | Th (ppm) | U | V | W | Zn (ppm)
UNITS | g |  | gram | % | [9 empty] | (ppm) |  | (ppm) | (ppm) | (ppm)
From Table 4 Landloch report |  |  |  |  | 3.6 | 0.1 | 2 | 2.4 | 11 | ND | 14196 | 8 | 5 |  | 5.3 | 1.4 | 28.3 | 1.9* | 19
SD 14 and bulk ore sample (BV u280545)
Subsoil (0.2 to 0.5m)
109333 +212um | 298 | 29.58% | 298 | 29.58% | 3.6 | 0.06 | 0.9 | 16 | 6 | 0.02 | 0.02 | 4 | 4 | 44 | 1.85 | 0.45 | 20 | ND | 10
109333 +212+105um | 111 | 11.02% | 111 | 11.02% | 0.8 | 0.04 | 0.6 | 14 | 6 | 0.02 | 0.02 | 6 | ND | 16 | 1.31 | 0.44 | 9 | 1 | 10
109333 -105+38um | 80 | 7.94% | 80 | 7.94% | 0.6 | 0.1 | 0.7 | 27 | 8 | ND | 0.05 | 4 | 2 | 20 | 8.15 | 2.61 | 13 | 2 | 10
109333 38+20um | 12.5 | 1.241% | 12.5 | 1.241% | 1.0 | 0.14 | 1.2 | 58 | 10 | 0.03 | 0.17 | 6 | 3 | 52 | 24.1 | 6.35 | 23 | 3.5 | 10
109333 20um | 506 | 50.22% | 506 | 50.22% | 8.4 | 0.56 | 9.1 | 113 | 10 | 0.05 | 3.07 | 32 | 13 | 813 | 20.1 | 3.93 | 164 | 3 | 25
Total | 1007.5 | 100% | 1007.5 | 100%
Subsoil -38mm
Sandy Clay Horizon (0.5 to 3.4m)
109334 +5mm | 65 | 3.902% | 65 | 3.902%
109334 +212um | 337 | 20.23% | 337 | 20.23% | 3.4 | 0.08 | 2.5 | 16 | 10 | ND | 0.14 | 8 | 7 | 44 | 3.02 | 0.73 | 23 | 1 | 15
109334 +212+105um | 148 | 8.884% | 148 | 8.884% | 1.6 | 0.08 | 2.2 | 28 | 8 | ND | 0.24 | 6 | 3 | 32 | 3.54 | 0.82 | 14 | 3 | 10
109334 -105+38um | 175 | 10.5% | 175 | 10.5% | 1.8 | 0.14 | 3.6 | 35 | 10 | 0.01 | 0.42 | 8 | 5 | 52 | 8.91 | 2.2 | 24 | 2.5 | 20
109334 38+20um | 50 | 3.001% | 50 | 3.001% | 1.6 | 0.2 | 3.7 | 52 | 12 | ND | 0.51 | 8 | 6 | 120 | 21.4 | 5.44 | 30 | 4 | 10
109334 20um | 891 | 53.48% | 891 | 53.48% | 7.4 | 0.38 | 21 | 96 | 16 | 0.02 | 2.32 | 42 | 17 | 184 | 20.2 | 4.01 | 125 | 4 | 25
109334 -105+38um Rpt
Total | 1666 | 100% | 1666 | 100%
Sandy Clay -38mm
Sandy Gravel (3.4 to 8.6m)
109335 +5mm | 1904 | 66.44% | 1904 | 66.44%
109335 +212um | 642 | 22.4% | 642 | 22.4% | 2.8 | 0.12 | 4 | 22 | 6 | ND | 0.83 | 20 | 3 | 20 | 5.34 | 1.45 | 16 | 1.5 | 45
109335 +212+105um | 48 | 1.675% | 48 | 1.675% | 3.8 | 0.12 | 8.4 | 55 | 8 | 0.02 | 1.03 | 18 | 5 | 24 | 8.19 | 2.27 | 29 | 2.5 | 25
109335 -105+38um | 49 | 1.71% | 49 | 1.71% | 4.2 | 0.1 | 12.3 | 48 | 10 | ND | 1.1 | 18 | 5 | 48 | 10.1 | 2.78 | 38 | 2 | 25
109335 38+20um | 21.6 | 0.7538% | 21.6 | 0.7538% | 5 | 0.16 | 19.7 | 69 | 14 | ND | 1.21 | 20 | 6 | 68 | 13.1 | 4.08 | 52 | 2.5 | 40
109335 20um | 201 | 7.014% | 201 | 7.014% | 11 | 0.5 | 33.2 | 82 | 20 | 0.02 | 6.78 | 44 | 12 | 457 | 18.6 | 4.13 | 105 | 5 | 65
Total | 2865.6 | 100% | 2865.6 | 100%
Sandy Gravel -38mm
Sand (8.6 to 9m)
109336 +5mm | 14 | 0.8504% | 14 | 0.8504%
109336 +212um | 1148 | 69.74% | 1148 | 69.74% | 1.4 | 0.12 | 2.5 | 19 | 12 | 0.02 | 0.67 | 14 | 2 | 12 | 4.37 | 1.11 | 14 | ND | 35
109336 +212+105um | 50.7 | 3.08% | 50.7 | 3.08% | 3.4 | 0.18 | 8.3 | 52 | 10 | 0 | 1.56 | 24 | 5 | 24 | 9.3 | 2.24 | 45 | 1.5 | 50
109336 -105+38um | 63.5 | 3.857% | 63.5 | 3.857% | 3.8 | 0.2 | 16.9 | 57 | 12 | 0.01 | 2.1 | 24 | 6 | 44 | 12.2 | 2.98 | 62 | 2.5 | 50
109336 38+20um | 30 | 1.822% | 30 | 1.822% | 4.6 | 0.18 | 23.2 | 63 | 12 | 0.01 | 2.37 | 22 | 6 | 56 | 14.3 | 3.62 | 72 | 2.5 | 50
109336 20um | 340 | 20.65% | 340 | 20.65% | 13.6 | 0.6 | 30.8 | 91 | 26 | 0.04 | 5.26 | 64 | 12 | 360 | 17.2 | 4.24 | 140 | 3.5 | 190
Total | 1646.2 | 100% | 1646.2 | 100%
Sand -38mm
Upper Sand (14.7 to 23.8m)
109337 +212um | 3.4 | 0.1655% | 3.4 | 0.1655% | 2.6 | 0.14 | 7.5 | 251 | 36 | ND | 0.39 | 26 | IS | 120 | 41.7 | 13 | 600 | 2.5 | 75
109337 +212+105um | 1108 | 53.93% | 1108 | 53.93% | 6.6 | 0.06 | 0.7 | 29 | 6 | ND | 0.19 | 6 | 2 | 8 | 7.9 | 1.57 | 17 | 2 | 10
109337 -105+38um | 547 | 26.63% | 547 | 26.63% | 13.4 | 0.16 | 2.4 | 279 | 10 | ND | 0.39 | 12 | 5 | 44 | 79.2 | 14.3 | 63 | 5.5 | 15
109337 38+20um | 56 | 2.726% | 56 | 2.726% | 76 | 0.2 | 2.7 | 243 | 10 | ND | 1.17 | 12 | 7 | 68 | 53.7 | 13.1 | 93 | 5 | 30
109337 20um | 340 | 16.55% | 340 | 16.55% | 2.6 | 0.22 | 3.4 | 172 | 20 | ND | 4.91 | 18 | 9 | 465 | 21.6 | 5.5 | 328 | 3.5 | 45
109337 20um Rpt
Total | 2054.4 | 100% | 2054.4 | 100%
Upper Sand -38mm
TOTAL WEIGHT IN ABOVE SAMPLES |  |  | 9239.7 |  | 76 | 0.6 | 33.2 | 279 | 36 | 0.05 | 6.78 | 64 | 17 | 813 | 79.2 | 14.3 | 600 | 5 | 190
10 tonne Bulk Ore Sample
83258A +212um
83258A -212+38um
83258A +212+38um Rpt
Bulk Ore -38mm
10 tonne Bulk Ore Sample
83258 +212um | 7.83 | 3.23% | 7.83 | 3.23% | 71.2 | 0.48 | 8.1 | 185 | 22 | ND | 0.58 | 12 | 10 | 120 | 25.5 | 6.4 | 110 | 2.5 | 75
83258 212+105um | 77.11 | 31.81% | 77.11 | 31.81% | 2.4 | 0.1 | 1.2 | 104 | 12 | ND | 0.26 | 6 | 2 | 56 | 26.3 | 5.1 | 34 | 2 | 10
83258 -105+38um | 89 | 36.72% | 89 | 36.72% | 2.8 | 0.24 | 2.8 | 438 | 10 | ND | 0.34 | 8 | 5 | 68 | 137 | 24.4 | 87 | 5.5 | 15
83258 38+20um | 4.62 | 1.906% | 4.62 | 1.906% | IS | 0.26 | 5.4 | 441 | 22 | ND | 0.67 | 14 | IS | 100 | 110 | 23.7 | 122 | 5 | 30
83258 20um | 63.83 | 26.33% | 63.83 | 26.33% | 44.4 | 0.3 | 4.6 | 309 | 20 | ND | 2.81 | 20 | 11 | 889 | 38 | 9.1 | 392 | 3.5 | 45
Total | 242.39 | 100% | 242.39 | 100%
FOR EVERY TONNE OF FRACTION THIS SHOWS THE METALS IN AIR FROM SUB 38 MICRON FRACTIONS - INCLUDING TOPSOIL, SUBSOIL, HHF (BOTH GRAVELLY AND CLAYEY) AND ORE
Sample | Weight | Weight % | Weight | Weight | As (ppt) | Bi (ppt) | Co (ppt) | Cr (ppt) | Cu (ppt) | Hg (ppt) | K (%) | Ni (ppt) | Pb (ppt) | S | Th (ppt) | U | V | W | Zn (ppt)
UNITS | g |  | gram | % | [9 empty] | (ppt) |  | (ppt) | (ppt) | (ppt)
SD 14 and bulk ore sample (BV u280545)
Subsoil (0.2 to 0.5m)
109333 +212um | 298 | 29.58% | 298 | 29.58%
109333 +212+105um | 111 | 11.02% | 111 | 11.02%
109333 -105+38um | 80 | 7.94% | 80 | 7.94% | 48 | 8 | 56 | 2160 | 640 | ND | 4 | 320 | 160 | 1600 | 652 | 208.8 | 1040 | 160 | 800
109333 38+20um | 12.5 | 1.241% | 12.5 | 1.241% | 10 | 1.4 | 12 | 580 | 100 | 0.3 | 1.7 | 60 | 30 | 520 | 241 | 63.5 | 230 | 35 | 100
109333 20um | 506 | 50.22% | 506 | 50.22% | 4200 | 280 | 4550 | 56500 | 5000 | 25 | 1535 | 16000 | 6500 | 406500 | 10050 | 1965 | 82000 | 1500 | 12500
Total | 1007.5 | 100% | 1007.5 | 100%
KG/TONNE
Subsoil Nuisance dust (105mm - 38mm) |  |  |  | 80 | 48 | 8 | 56 | 2160 | 640 | ND | 4 | 320 | 160 | 1600 | 652 | 208.8 | 1040 | 160 | 800
Subsoil < -38mm |  |  |  | 510 | 4210 | 281.4 | 4562 | 57080 | 5100 | 25.3 | 1536.7 | 16060 | 6530 | 407020 | 10291 | 2028.5 | 82230 | 1535 | 12600
Subsoil Total dust (<100mm) |  |  |  | 590 | 4258 | 289.4 | 4618 | 59240 | 5740 | 25.3 | 1540.7 | 16380 | 6690 | 408620 | 10943 | 2237.3 | 83270 | 1695 | 13400
Sandy Clay Horizon (0.5 to 3.4m)
109334 +5mm | 65 | 3.902% | 65 | 3.902%
109334 +212um | 337 | 20.23% | 337 | 20.23%
109334 +212+105um | 148 | 8.884% | 148 | 8.884%
109334 -105+38um | 175 | 10.5% | 175 | 10.5% | 189 | 14.7 | 378 | 3675 | 1050 | 1.05 | 44.1 | 840 | 525 | 5460 | 935.55 | 231 | 2520 | 262.5 | 2100
109334 38+20um | 50 | 3.001% | 50 | 3.001% | 48 | 6 | 111 | 1560 | 360 | ND | 15.3 | 240 | 180 | 3600 | 642 | 163.2 | 900 | 120 | 300
109334 20um | 891 | 53.48% | 891 | 53.48% | 3957.52 | 203.224 | 11230.8 | 51340.8 | 8556.8 | 10.696 | 1240.736 | 22461.6 | 9091.6 | 98403.2 | 10802.96 | 2144.548 | 66850 | 2139.2 | 13370
109334 -105+38um Rpt
Total | 1601 | 100% | 1666 | 100%
KG/TONNE
Sandy Clay Nuisance dust (105mm - 38mm) |  |  |  | 105 | 189 | 14.7 | 378 | 3675 | 1050 | 1.05 | 44.1 | 840 | 525 | 5460 | 935.55 | 231 | 2520 | 262.5 | 2100
Sandy Clay < -38mm |  |  |  | 564.8 | 4005.52 | 209.224 | 11341.8 | 52900.8 | 8916.8 | ND | 1256.036 | 22701.6 | 9271.6 | 102003.2 | 11444.96 | 2307.748 | 67750 | 2259.2 | 13670
Sandy Clay Total dust (<100mm) |  |  |  | 669.8 | 4194.52 | 223.924 | 11719.8 | 56575.8 | 9966.8 | 1.05 | 1300.136 | 23541.6 | 9796.6 | 107463.2 | 12380.51 | 2538.748 | 70270 | 2521.7 | 15770
Sandy Gravel (3.4 to 8.6m)
109335 +5mm | 1904 | 66.44% | 1904 | 66.44%
109335 +212um | 642 | 22.4% | 642 | 22.4%
109335 +212+105um | 48 | 1.675% | 48 | 1.675%
109335 -105+38um | 49 | 1.71% | 49 | 1.71% | 71.82 | 1.71 | 210.33 | 820.8 | 171 | ND | 18.81 | 307.8 | 85.5 | 820.8 | 172.71 | 47.538 | 649.8 | 34.2 | 427.5
109335 38+20um | 21.6 | 0.7538% | 21.6 | 0.7538% | 37.5 | 1.2 | 147.75 | 517.5 | 105 | ND | 9.075 | 150 | 45 | 510 | 98.25 | 30.6 | 390 | 18.75 | 300
109335 20um | 201 | 7.014% | 201 | 7.014% | 771.1 | 35.05 | 2327.32 | 5748.2 | 1402 | 1.402 | 475.278 | 3084.4 | 841.2 | 32035.7 | 1303.86 | 289.513 | 7360.5 | 350.5 | 4556.5
Total | 2865.6 | 100% | 2865.6 | 100%
KG/TONNE
Sandy Gravel Nuisance dust (105mm - 38mm) |  |  |  | 17.1 | 71.82 | 1.71 | 210.33 | 820.8 | 171 | ND | 18.81 | 307.8 | 85.5 | 820.8 | 172.71 | 47.538 | 649.8 | 34.2 | 427.5
Sandy Gravel < -38mm |  |  |  | 77.6 | 808.6 | 36.25 | 2475.07 | 6265.7 | 1507 | ND | 484.353 | 3234.4 | 886.2 | 32545.7 | 1402.11 | 320.113 | 7750.5 | 369.25 | 4856.5
Sandy Gravel Total dust (<100mm) |  |  |  | 94.7 | 880.42 | 37.96 | 2685.4 | 7086.5 | 1678 | ND | 503.163 | 3542.2 | 971.7 | 33366.5 | 1574.82 | 367.651 | 8400.3 | 403.45 | 5284
Sand (8.6 to 9m)
109336 +5mm | 14 | 0.8504% | 14 | 0.8504%
109336 +212um | 1148 | 69.74% | 1148 | 69.74%
109336 +212+105um | 50.7 | 3.08% | 50.7 | 3.08%
109336 -105+38um | 63.5 | 3.857% | 63.5 | 3.857% | 146.68 | 7.72 | 652.34 | 2200.2 | 463.2 | 0.386 | 81.06 | 926.4 | 231.6 | 1698.4 | 470.92 | 115.028 | 2393.2 | 96.5 | 1930
109336 38+20um | 30 | 1.822% | 30 | 1.822% | 83.72 | 3.276 | 422.24 | 1146.6 | 218.4 | 0.182 | 43.134 | 400.4 | 109.2 | 1019.2 | 260.26 | 65.884 | 1310.4 | 45.5 | 910
109336 20um | 340 | 20.65% | 340 | 20.65% | 2808.4 | 123.9 | 6360.2 | 18791.5 | 5369 | 8.26 | 1086.19 | 13216 | 2478 | 74340 | 3551.8 | 875.56 | 28910 | 722.75 | 39235
Total | 1646.2 | 100% | 1646.2 | 100%
KG/TONNE
Sand Nuisance dust (105mm - 38mm) |  |  |  | 38.6 | 146.68 | 7.72 | 652.34 | 2200.2 | 463.2 | 0.386 | 81.06 | 926.4 | 231.6 | 1698.4 | 470.92 | 115.028 | 2393.2 | 96.5 | 1930
Sand < -38mm |  |  |  | 224.7 | 2892.12 | 127.176 | 6782.44 | 19938.1 | 5587.4 | 8.442 | 1129.324 | 13616.4 | 2587.2 | 75359.2 | 3812.06 | 941.444 | 30220.4 | 768.25 | 40145
Sand Total dust (<100mm) |  |  |  | 263.3 | 3038.8 | 134.896 | 7434.78 | 22138.3 | 6050.6 | 8.828 | 1210.384 | 14542.8 | 2818.8 | 77057.6 | 4282.98 | 1056.472 | 32613.6 | 864.75 | 42075
Upper Sand (14.7 to 23.8m)
109337 +212um | 3.4 | 0.1655% | 3.4 | 0.1655%
109337 +212+105um | 1108 | 53.93% | 1108 | 53.93%
109337 -105+38um | 547 | 26.63% | 547 | 26.63% | 3568.42 | 42.608 | 639.12 | 74297.7 | 2663 | ND | 103.857 | 3195.6 | 1331.5 | 11717.2 | 21090.96 | 3808.09 | 16776.9 | 1464.65 | 3994.5
109337 38+20um | 56 | 2.726% | 56 | 2.726% | 2074.8 | 5.46 | 73.71 | 6633.9 | 273 | ND | 31.941 | 327.6 | 191.1 | 1856.4 | 1466.01 | 357.63 | 2538.9 | 136.5 | 819
109337 20um | 340 | 16.55% | 340 | 16.55% | 430.3 | 36.41 | 562.7 | 28466 | 3310 | ND | 812.605 | 2979 | 1489.5 | 76957.5 | 3574.8 | 910.25 | 54284 | 579.25 | 7447.5
109337 20um Rpt
Total | 2054.4 | 100% | 2054.4 | 100%
KG/TONNE
Upper Sand Nuisance dust (105mm - 38mm) |  |  |  | 266.3 | 3568.42 | 42.608 | 639.12 | 74297.7 | 2663 | ND | 103.857 | 3195.6 | 1331.5 | 11717.2 | 21090.96 | 3808.09 | 16776.9 | 1464.65 | 3994.5
Upper Sand < -38mm |  |  |  | 192.8 | 2505.1 | 41.87 | 636.41 | 35099.9 | 3583 | ND | 844.546 | 3306.6 | 1680.6 | 78813.9 | 5040.81 | 1267.88 | 56822.9 | 715.75 | 8266.5
Upper Sand Total dust (<100mm) |  |  |  | 459.1 | 6073.52 | 84.478 | 1275.53 | 109397.6 | 6246 | ND | 948.403 | 6502.2 | 3012.1 | 90531.1 | 26131.77 | 5075.97 | 73599.8 | 2180.4 | 12261
TOTAL WEIGHT IN ABOVE SAMPLES |  |  | 9239.7
10 tonne Bulk Ore Sample
83258 +212um | 7.83 | 3.23% | 7.83 | 3.23%
83258 212+105um | 77.11 | 31.81% | 77.11 | 31.81%
83258 -105+38um | 89 | 36.72% | 89 | 36.72% | 1028.16 | 88.128 | 1028.16 | 160833.6 | 3672 | ND | 124.848 | 2937.6 | 1836 | 24969.6 | 50306.4 | 8959.68 | 31946.4 | 2019.6 | 5508
83258 38+20um | 4.62 | 1.906% | 4.62 | 1.906% | IS | 4.966 | 103.14 | 8423.1 | 420.2 | ND | 12.797 | 267.4 | ND | 1910 | 2101 | 452.67 | 2330.2 | 95.5 | 573
83258 20um | 63.83 | 26.33% | 63.83 | 26.33% | 11690.52 | 78.99 | 1211.18 | 81359.7 | 5266 | ND | 739.873 | 5266 | 2896.3 | 234073.7 | 10005.4 | 2396.03 | 103213.6 | 921.55 | 11848.5
Total | 242.39 | 100% | 242.39 | 100%
KG/TONNE
Bulk Ore Nuisance dust (105mm - 38mm) |  |  |  | 367.2 | 1028.16 | 88.128 | 1028.16 | 160833.6 | 3672 | ND | 124.848 | 2937.6 | 1836 | 24969.6 | 50306.4 | 8959.68 | 31946.4 | 2019.6 | 5508
Bulk Ore < -38mm |  |  |  | 282.4 | 11691 | 83.956 | 1314.32 | 89782.8 | 5686.2 | ND | 752.67 | 5533.4 | 2896 | 235983.7 | 12106.4 | 2848.7 | 105543.8 | 1017.05 | 12421.5
Bulk Ore Total dust (<100mm) |  |  |  | 649.6 | 12719.16 | 172.084 | 2342.48 | 250616.4 | 9358.2 | ND | 877.518 | 8471 | 4732 | 260953.3 | 62412.8 | 11808.38 | 137490.2 | 3036.65 | 17929.5
Note on C26: [Threaded comment] Your version of Excel allows you to read this threaded comment; however, any edits to it will get removed if the file is opened in a newer version of Excel. Learn more: https://go.microsoft.com/fwlink/?linkid=870924 Comment: Exclude +5mm in calculations

## Sheet1 (2)
Sample | Weight | Weight % | Weight | Weight | As (ppm) | Bi (ppm) | Co (ppm) | Cr (ppm) | Cu (ppm) | Hg (ppm) | K (%) | Ni (ppm) | Pb (ppm) | S | Th (ppm) | U | V | W | Zn (ppm)
UNITS | g |  | gram | % | [9 empty] | (ppm) |  | (ppm) | (ppm) | (ppm)
From Table 4 Landloch report |  |  |  |  | 3.6 | 0.1 | 2 | 2.4 | 11 | ND | 14196 | 8 | 5 |  | 5.3 | 1.4 | 28.3 | 1.9* | 19
SD 14 and bulk ore sample (BV u280545)
Subsoil (0.2 to 0.5m)
109333 +212um | 298 | 29.58% | 298 | 29.58% | 3.6 | 0.06 | 0.9 | 16 | 6 | 0.02 | 0.02 | 4 | 4 | 44 | 1.85 | 0.45 | 20 | ND | 10
109333 +212+105um | 111 | 11.02% | 111 | 11.02% | 0.8 | 0.04 | 0.6 | 14 | 6 | 0.02 | 0.02 | 6 | ND | 16 | 1.31 | 0.44 | 9 | 1 | 10
109333 -105+38um | 80 | 7.94% | 80 | 7.94% | 0.6 | 0.1 | 0.7 | 27 | 8 | ND | 0.05 | 4 | 2 | 20 | 8.15 | 2.61 | 13 | 2 | 10
109333 38+20um | 12.5 | 1.241% | 12.5 | 1.241% | 1.0 | 0.14 | 1.2 | 58 | 10 | 0.03 | 0.17 | 6 | 3 | 52 | 24.1 | 6.35 | 23 | 3.5 | 10
109333 20um | 506 | 50.22% | 506 | 50.22% | 8.4 | 0.56 | 9.1 | 113 | 10 | 0.05 | 3.07 | 32 | 13 | 813 | 20.1 | 3.93 | 164 | 3 | 25
Total | 1007.5 | 100% | 1007.5 | 100%
Subsoil -38mm
Sandy Clay Horizon (0.5 to 3.4m)
109334 +5mm | 65 | 3.902% | 65 | 3.902%
109334 +212um | 337 | 20.23% | 337 | 20.23% | 3.4 | 0.08 | 2.5 | 16 | 10 | ND | 0.14 | 8 | 7 | 44 | 3.02 | 0.73 | 23 | 1 | 15
109334 +212+105um | 148 | 8.884% | 148 | 8.884% | 1.6 | 0.08 | 2.2 | 28 | 8 | ND | 0.24 | 6 | 3 | 32 | 3.54 | 0.82 | 14 | 3 | 10
109334 -105+38um | 175 | 10.5% | 175 | 10.5% | 1.8 | 0.14 | 3.6 | 35 | 10 | 0.01 | 0.42 | 8 | 5 | 52 | 8.91 | 2.2 | 24 | 2.5 | 20
109334 38+20um | 50 | 3.001% | 50 | 3.001% | 1.6 | 0.2 | 3.7 | 52 | 12 | ND | 0.51 | 8 | 6 | 120 | 21.4 | 5.44 | 30 | 4 | 10
109334 20um | 891 | 53.48% | 891 | 53.48% | 7.4 | 0.38 | 21 | 96 | 16 | 0.02 | 2.32 | 42 | 17 | 184 | 20.2 | 4.01 | 125 | 4 | 25
109334 -105+38um Rpt
Total | 1666 | 100% | 1666 | 100%
Sandy Clay -38mm
Sandy Gravel (3.4 to 8.6m)
109335 +5mm | 1904 | 66.44% | 1904 | 66.44%
109335 +212um | 642 | 22.4% | 642 | 22.4% | 2.8 | 0.12 | 4 | 22 | 6 | ND | 0.83 | 20 | 3 | 20 | 5.34 | 1.45 | 16 | 1.5 | 45
109335 +212+105um | 48 | 1.675% | 48 | 1.675% | 3.8 | 0.12 | 8.4 | 55 | 8 | 0.02 | 1.03 | 18 | 5 | 24 | 8.19 | 2.27 | 29 | 2.5 | 25
109335 -105+38um | 49 | 1.71% | 49 | 1.71% | 4.2 | 0.1 | 12.3 | 48 | 10 | ND | 1.1 | 18 | 5 | 48 | 10.1 | 2.78 | 38 | 2 | 25
109335 38+20um | 21.6 | 0.7538% | 21.6 | 0.7538% | 5 | 0.16 | 19.7 | 69 | 14 | ND | 1.21 | 20 | 6 | 68 | 13.1 | 4.08 | 52 | 2.5 | 40
109335 20um | 201 | 7.014% | 201 | 7.014% | 11 | 0.5 | 33.2 | 82 | 20 | 0.02 | 6.78 | 44 | 12 | 457 | 18.6 | 4.13 | 105 | 5 | 65
Total | 2865.6 | 100% | 2865.6 | 100%
Sandy Gravel -38mm
Sand (8.6 to 9m)
109336 +5mm | 14 | 0.8504% | 14 | 0.8504%
109336 +212um | 1148 | 69.74% | 1148 | 69.74% | 1.4 | 0.12 | 2.5 | 19 | 12 | 0.02 | 0.67 | 14 | 2 | 12 | 4.37 | 1.11 | 14 | ND | 35
109336 +212+105um | 50.7 | 3.08% | 50.7 | 3.08% | 3.4 | 0.18 | 8.3 | 52 | 10 | 0 | 1.56 | 24 | 5 | 24 | 9.3 | 2.24 | 45 | 1.5 | 50
109336 -105+38um | 63.5 | 3.857% | 63.5 | 3.857% | 3.8 | 0.2 | 16.9 | 57 | 12 | 0.01 | 2.1 | 24 | 6 | 44 | 12.2 | 2.98 | 62 | 2.5 | 50
109336 38+20um | 30 | 1.822% | 30 | 1.822% | 4.6 | 0.18 | 23.2 | 63 | 12 | 0.01 | 2.37 | 22 | 6 | 56 | 14.3 | 3.62 | 72 | 2.5 | 50
109336 20um | 340 | 20.65% | 340 | 20.65% | 13.6 | 0.6 | 30.8 | 91 | 26 | 0.04 | 5.26 | 64 | 12 | 360 | 17.2 | 4.24 | 140 | 3.5 | 190
Total | 1646.2 | 100% | 1646.2 | 100%
Sand -38mm
Upper Sand (14.7 to 23.8m)
109337 +212um | 3.4 | 0.1655% | 3.4 | 0.1655% | 2.6 | 0.14 | 7.5 | 251 | 36 | ND | 0.39 | 26 | IS | 120 | 41.7 | 13 | 600 | 2.5 | 75
109337 +212+105um | 1108 | 53.93% | 1108 | 53.93% | 6.6 | 0.06 | 0.7 | 29 | 6 | ND | 0.19 | 6 | 2 | 8 | 7.9 | 1.57 | 17 | 2 | 10
109337 -105+38um | 547 | 26.63% | 547 | 26.63% | 13.4 | 0.16 | 2.4 | 279 | 10 | ND | 0.39 | 12 | 5 | 44 | 79.2 | 14.3 | 63 | 5.5 | 15
109337 38+20um | 56 | 2.726% | 56 | 2.726% | 76 | 0.2 | 2.7 | 243 | 10 | ND | 1.17 | 12 | 7 | 68 | 53.7 | 13.1 | 93 | 5 | 30
109337 20um | 340 | 16.55% | 340 | 16.55% | 2.6 | 0.22 | 3.4 | 172 | 20 | ND | 4.91 | 18 | 9 | 465 | 21.6 | 5.5 | 328 | 3.5 | 45
109337 20um Rpt
Total | 2054.4 | 100% | 2054.4 | 100%
Upper Sand -38mm
TOTAL WEIGHT IN ABOVE SAMPLES |  |  | 9239.7 |  | 76 | 0.6 | 33.2 | 279 | 36 | 0.05 | 6.78 | 64 | 17 | 813 | 79.2 | 14.3 | 600 | 5 | 190
10 tonne Bulk Ore Sample
83258A +212um
83258A -212+38um
83258A +212+38um Rpt
Bulk Ore -38mm
10 tonne Bulk Ore Sample
83258 +212um | 7.83 | 3.23% | 7.83 | 3.23% | 71.2 | 0.48 | 8.1 | 185 | 22 | ND | 0.58 | 12 | 10 | 120 | 25.5 | 6.4 | 110 | 2.5 | 75
83258 212+105um | 77.11 | 31.81% | 77.11 | 31.81% | 2.4 | 0.1 | 1.2 | 104 | 12 | ND | 0.26 | 6 | 2 | 56 | 26.3 | 5.1 | 34 | 2 | 10
83258 -105+38um | 89 | 36.72% | 89 | 36.72% | 2.8 | 0.24 | 2.8 | 438 | 10 | ND | 0.34 | 8 | 5 | 68 | 137 | 24.4 | 87 | 5.5 | 15
83258 38+20um | 4.62 | 1.906% | 4.62 | 1.906% | IS | 0.26 | 5.4 | 441 | 22 | ND | 0.67 | 14 | IS | 100 | 110 | 23.7 | 122 | 5 | 30
83258 20um | 63.83 | 26.33% | 63.83 | 26.33% | 44.4 | 0.3 | 4.6 | 309 | 20 | ND | 2.81 | 20 | 11 | 889 | 38 | 9.1 | 392 | 3.5 | 45
Total | 242.39 | 100% | 242.39 | 100%
FOR EVERY TONNE OF FRACTION THIS SHOWS THE METALS IN AIR FROM SUB 38 MICRON FRACTIONS - INCLUDING TOPSOIL, SUBSOIL, HHF (BOTH GRAVELLY AND CLAYEY) AND ORE
Sample | Weight | Weight % | Weight | Weight | As (ppt) | Bi (ppt) | Co (ppt) | Cr (ppt) | Cu (ppt) | Hg (ppt) | K (%) | Ni (ppt) | Pb (ppt) | S | Th (ppt) | U | V | W | Zn (ppt)
UNITS | g |  | gram | % | [9 empty] | (ppt) |  | (ppt) | (ppt) | (ppt)
SD 14 and bulk ore sample (BV u280545)
Subsoil (0.2 to 0.5m)
109333 +212um | 298 | 29.58% | 298 | 29.58%
109333 +212+105um | 111 | 11.02% | 111 | 11.02%
109333 -105+38um | 80 | 7.94% | 80 | 7.94% | 48 | 8 | 56 | 2160 | 640 | ND | 4 | 320 | 160 | 1600 | 652 | 208.8 | 1040 | 160 | 800
109333 38+20um | 12.5 | 1.241% | 12.5 | 1.241% | 10 | 1.4 | 12 | 580 | 100 | 0.3 | 1.7 | 60 | 30 | 520 | 241 | 63.5 | 230 | 35 | 100
109333 20um | 506 | 50.22% | 506 | 50.22% | 4200 | 280 | 4550 | 56500 | 5000 | 25 | 1535 | 16000 | 6500 | 406500 | 10050 | 1965 | 82000 | 1500 | 12500
Total | 1007.5 | 100% | 1007.5 | 100%
KG/TONNE
Subsoil Nuisance dust (105mm - 38mm) |  |  |  | 80 | 48 | 8 | 56 | 2160 | 640 | ND | 4 | 320 | 160 | 1600 | 652 | 208.8 | 1040 | 160 | 800
Subsoil < -38mm |  |  |  | 510 | 4210 | 281.4 | 4562 | 57080 | 5100 | 25.3 | 1536.7 | 16060 | 6530 | 407020 | 10291 | 2028.5 | 82230 | 1535 | 12600
Subsoil Total dust (<100mm) |  |  |  | 590 | 4258 | 289.4 | 4618 | 59240 | 5740 | 25.3 | 1540.7 | 16380 | 6690 | 408620 | 10943 | 2237.3 | 83270 | 1695 | 13400
Sandy Clay Horizon (0.5 to 3.4m)
109334 +5mm | 65 | 3.902% | 65 | 3.902%
109334 +212um | 337 | 20.23% | 337 | 20.23%
109334 +212+105um | 148 | 8.884% | 148 | 8.884%
109334 -105+38um | 175 | 10.5% | 175 | 10.5% | 189 | 14.7 | 378 | 3675 | 1050 | 1.05 | 44.1 | 840 | 525 | 5460 | 935.55 | 231 | 2520 | 262.5 | 2100
109334 38+20um | 50 | 3.001% | 50 | 3.001% | 48 | 6 | 111 | 1560 | 360 | ND | 15.3 | 240 | 180 | 3600 | 642 | 163.2 | 900 | 120 | 300
109334 20um | 891 | 53.48% | 891 | 53.48% | 3957.52 | 203.224 | 11230.8 | 51340.8 | 8556.8 | 10.696 | 1240.736 | 22461.6 | 9091.6 | 98403.2 | 10802.96 | 2144.548 | 66850 | 2139.2 | 13370
109334 -105+38um Rpt
Total | 1601 | 100% | 1666 | 100%
KG/TONNE
Sandy Clay Nuisance dust (105mm - 38mm) |  |  |  | 105 | 189 | 14.7 | 378 | 3675 | 1050 | 1.05 | 44.1 | 840 | 525 | 5460 | 935.55 | 231 | 2520 | 262.5 | 2100
Sandy Clay < -38mm |  |  |  | 564.8 | 4005.52 | 209.224 | 11341.8 | 52900.8 | 8916.8 | ND | 1256.036 | 22701.6 | 9271.6 | 102003.2 | 11444.96 | 2307.748 | 67750 | 2259.2 | 13670
Sandy Clay Total dust (<100mm) |  |  |  | 669.8 | 4194.52 | 223.924 | 11719.8 | 56575.8 | 9966.8 | 1.05 | 1300.136 | 23541.6 | 9796.6 | 107463.2 | 12380.51 | 2538.748 | 70270 | 2521.7 | 15770
Sandy Gravel (3.4 to 8.6m)
109335 +5mm | 1904 | 66.44% | 1904 | 66.44%
109335 +212um | 642 | 22.4% | 642 | 22.4%
109335 +212+105um | 48 | 1.675% | 48 | 1.675%
109335 -105+38um | 49 | 1.71% | 49 | 1.71% | 71.82 | 1.71 | 210.33 | 820.8 | 171 | ND | 18.81 | 307.8 | 85.5 | 820.8 | 172.71 | 47.538 | 649.8 | 34.2 | 427.5
109335 38+20um | 21.6 | 0.7538% | 21.6 | 0.7538% | 37.5 | 1.2 | 147.75 | 517.5 | 105 | ND | 9.075 | 150 | 45 | 510 | 98.25 | 30.6 | 390 | 18.75 | 300
109335 20um | 201 | 7.014% | 201 | 7.014% | 771.1 | 35.05 | 2327.32 | 5748.2 | 1402 | 1.402 | 475.278 | 3084.4 | 841.2 | 32035.7 | 1303.86 | 289.513 | 7360.5 | 350.5 | 4556.5
Total | 2865.6 | 100% | 2865.6 | 100%
KG/TONNE
Sandy Gravel Nuisance dust (105mm - 38mm) |  |  |  | 17.1 | 71.82 | 1.71 | 210.33 | 820.8 | 171 | ND | 18.81 | 307.8 | 85.5 | 820.8 | 172.71 | 47.538 | 649.8 | 34.2 | 427.5
Sandy Gravel < -38mm |  |  |  | 77.6 | 808.6 | 36.25 | 2475.07 | 6265.7 | 1507 | ND | 484.353 | 3234.4 | 886.2 | 32545.7 | 1402.11 | 320.113 | 7750.5 | 369.25 | 4856.5
Sandy Gravel Total dust (<100mm) |  |  |  | 94.7 | 880.42 | 37.96 | 2685.4 | 7086.5 | 1678 | ND | 503.163 | 3542.2 | 971.7 | 33366.5 | 1574.82 | 367.651 | 8400.3 | 403.45 | 5284
Sand (8.6 to 9m)
109336 +5mm | 14 | 0.8504% | 14 | 0.8504%
109336 +212um | 1148 | 69.74% | 1148 | 69.74%
109336 +212+105um | 50.7 | 3.08% | 50.7 | 3.08%
109336 -105+38um | 63.5 | 3.857% | 63.5 | 3.857% | 146.68 | 7.72 | 652.34 | 2200.2 | 463.2 | 0.386 | 81.06 | 926.4 | 231.6 | 1698.4 | 470.92 | 115.028 | 2393.2 | 96.5 | 1930
109336 38+20um | 30 | 1.822% | 30 | 1.822% | 83.72 | 3.276 | 422.24 | 1146.6 | 218.4 | 0.182 | 43.134 | 400.4 | 109.2 | 1019.2 | 260.26 | 65.884 | 1310.4 | 45.5 | 910
109336 20um | 340 | 20.65% | 340 | 20.65% | 2808.4 | 123.9 | 6360.2 | 18791.5 | 5369 | 8.26 | 1086.19 | 13216 | 2478 | 74340 | 3551.8 | 875.56 | 28910 | 722.75 | 39235
Total | 1646.2 | 100% | 1646.2 | 100%
KG/TONNE
Sand Nuisance dust (105mm - 38mm) |  |  |  | 38.6 | 146.68 | 7.72 | 652.34 | 2200.2 | 463.2 | 0.386 | 81.06 | 926.4 | 231.6 | 1698.4 | 470.92 | 115.028 | 2393.2 | 96.5 | 1930
Sand < -38mm |  |  |  | 224.7 | 2892.12 | 127.176 | 6782.44 | 19938.1 | 5587.4 | 8.442 | 1129.324 | 13616.4 | 2587.2 | 75359.2 | 3812.06 | 941.444 | 30220.4 | 768.25 | 40145
Sand Total dust (<100mm) |  |  |  | 263.3 | 3038.8 | 134.896 | 7434.78 | 22138.3 | 6050.6 | 8.828 | 1210.384 | 14542.8 | 2818.8 | 77057.6 | 4282.98 | 1056.472 | 32613.6 | 864.75 | 42075
Upper Sand (14.7 to 23.8m)
109337 +212um | 3.4 | 0.1655% | 3.4 | 0.1655%
109337 +212+105um | 1108 | 53.93% | 1108 | 53.93%
109337 -105+38um | 547 | 26.63% | 547 | 26.63% | 3568.42 | 42.608 | 639.12 | 74297.7 | 2663 | ND | 103.857 | 3195.6 | 1331.5 | 11717.2 | 21090.96 | 3808.09 | 16776.9 | 1464.65 | 3994.5
109337 38+20um | 56 | 2.726% | 56 | 2.726% | 2074.8 | 5.46 | 73.71 | 6633.9 | 273 | ND | 31.941 | 327.6 | 191.1 | 1856.4 | 1466.01 | 357.63 | 2538.9 | 136.5 | 819
109337 20um | 340 | 16.55% | 340 | 16.55% | 430.3 | 36.41 | 562.7 | 28466 | 3310 | ND | 812.605 | 2979 | 1489.5 | 76957.5 | 3574.8 | 910.25 | 54284 | 579.25 | 7447.5
109337 20um Rpt
Total | 2054.4 | 100% | 2054.4 | 100%
KG/TONNE
Upper Sand Nuisance dust (105mm - 38mm) |  |  |  | 266.3 | 3568.42 | 42.608 | 639.12 | 74297.7 | 2663 | ND | 103.857 | 3195.6 | 1331.5 | 11717.2 | 21090.96 | 3808.09 | 16776.9 | 1464.65 | 3994.5
Upper Sand < -38mm |  |  |  | 192.8 | 2505.1 | 41.87 | 636.41 | 35099.9 | 3583 | ND | 844.546 | 3306.6 | 1680.6 | 78813.9 | 5040.81 | 1267.88 | 56822.9 | 715.75 | 8266.5
Upper Sand Total dust (<100mm) |  |  |  | 459.1 | 6073.52 | 84.478 | 1275.53 | 109397.6 | 6246 | ND | 948.403 | 6502.2 | 3012.1 | 90531.1 | 26131.77 | 5075.97 | 73599.8 | 2180.4 | 12261
TOTAL WEIGHT IN ABOVE SAMPLES |  |  | 9239.7
10 tonne Bulk Ore Sample
83258 +212um | 7.83 | 3.23% | 7.83 | 3.23%
83258 212+105um | 77.11 | 31.81% | 77.11 | 31.81%
83258 -105+38um | 89 | 36.72% | 89 | 36.72% | 1028.16 | 88.128 | 1028.16 | 160833.6 | 3672 | ND | 124.848 | 2937.6 | 1836 | 24969.6 | 50306.4 | 8959.68 | 31946.4 | 2019.6 | 5508
83258 38+20um | 4.62 | 1.906% | 4.62 | 1.906% | IS | 4.966 | 103.14 | 8423.1 | 420.2 | ND | 12.797 | 267.4 | ND | 1910 | 2101 | 452.67 | 2330.2 | 95.5 | 573
83258 20um | 63.83 | 26.33% | 63.83 | 26.33% | 11690.52 | 78.99 | 1211.18 | 81359.7 | 5266 | ND | 739.873 | 5266 | 2896.3 | 234073.7 | 10005.4 | 2396.03 | 103213.6 | 921.55 | 11848.5
Total | 242.39 | 100% | 242.39 | 100%
KG/TONNE
Bulk Ore Nuisance dust (105mm - 38mm) |  |  |  | 367.2 | 1028.16 | 88.128 | 1028.16 | 160833.6 | 3672 | ND | 124.848 | 2937.6 | 1836 | 24969.6 | 50306.4 | 8959.68 | 31946.4 | 2019.6 | 5508
Bulk Ore < -38mm |  |  |  | 282.4 | 11691 | 83.956 | 1314.32 | 89782.8 | 5686.2 | ND | 752.67 | 5533.4 | 2896 | 235983.7 | 12106.4 | 2848.7 | 105543.8 | 1017.05 | 12421.5
Bulk Ore Total dust (<100mm) |  |  |  | 649.6 | 12719.16 | 172.084 | 2342.48 | 250616.4 | 9358.2 | ND | 877.518 | 8471 | 4732 | 260953.3 | 62412.8 | 11808.38 | 137490.2 | 3036.65 | 17929.5
Note on C25: [Threaded comment] Your version of Excel allows you to read this threaded comment; however, any edits to it will get removed if the file is opened in a newer version of Excel. Learn more: https://go.microsoft.com/fwlink/?linkid=870924 Comment: Exclude +5mm in calculations